## Sheet1
Cycle_Index | Current (A) | Voltage (V) | Charge_Capacity (Ah) | Discharge_Capacity (Ah)
1 | 0 | 3.779 | 0 | 0
1 | 0 | 3.779 | 0 | 0
1 | -1.398 | 3.67 | 0 | 0.001
1 | -1.398 | 3.664 | 0 | 0.004
1 | -1.399 | 3.659 | 0 | 0.006
1 | -1.398 | 3.656 | 0 | 0.009
1 | -1.399 | 3.654 | 0 | 0.012
1 | -1.398 | 3.651 | 0 | 0.015
1 | -1.398 | 3.65 | 0 | 0.017
1 | -1.398 | 3.648 | 0 | 0.02
1 | -1.398 | 3.647 | 0 | 0.023
1 | -1.398 | 3.646 | 0 | 0.025
1 | -1.398 | 3.645 | 0 | 0.028
1 | -1.398 | 3.644 | 0 | 0.031
1 | -1.398 | 3.644 | 0 | 0.034
1 | -1.398 | 3.643 | 0 | 0.036
1 | -1.398 | 3.642 | 0 | 0.039
1 | -1.398 | 3.642 | 0 | 0.042
1 | -1.398 | 3.641 | 0 | 0.044
1 | -1.398 | 3.641 | 0 | 0.047
1 | -1.398 | 3.641 | 0 | 0.05